## Shelf1Plate1West
Load | Crosshead | Dial
0 | 0 | 0
25 | 1.8 | 0.047
50 | 3.7 | 0.117
50 | 4.2 | 0.137
75 | 5.71 | 0.195
100 | 7.9 | 0.28
125 | 9.7 | 0.35
150 | 11 | 0.4
175 | 13 | 0.487
200 | 14.8 | 0.546
225 | 16 | 0.592
200 | 15 | NA
REDO | new dial used
0 | 0 | 0 |  | MaxLoad | 225
25 | 1.7 | 0.049 |  | MaxDisp | 0.567
50 | 3 | 0.099
75 | 5.3 | 0.19 |  | K | 396.8254
100 | 7 | 0.257
125 | 8.8 | 0.328
150 | 10.2 | 0.383
175 | 12 | 0.454
200 | 13 | 0.494
225 | 14.4 | 0.552 | CRACK
200 | 13.5 | 0.513
175 | 12.5 | 0.472
150 | 11.5 | 0.433
125 | 10 | 0.374
100 | 8.5 | 0.315
75 | 6.7 | 0.244
50 | 5 | 0.175
25 | 2.5 | 0.089
50 | 4.2 | 0.146
75 | 5.5 | 0.197
100 | 7.1 | 0.259
125 | 9 | 0.335
150 | 10.5 | 0.394
175 | 12 | 0.453
200 | 13.5 | 0.514
225 | 14.8 | 0.567
200 | 13.8 | 0.526
175 | 12.5 | 0.472
150 | 11.5 | 0.433
125 | 10 | 0.375
100 | 8.5 | 0.314
75 | 6.5 | 0.236
50 | 5 | 0.177
25 | 2 | 0.06
0 | 0 | 0.002

## Shelf1Plate2East
Load | Crosshead | Dial
0 | 0 | 0
25 | 1.8 | 0.062
50 | 3.7 | 0.128 |  | MaxLoad | 225
75 | 5.7 | 0.208 |  | MaxDisp | 0.588
100 | 7 | 0.262
125 | 8.7 | 0.33 |  | K | 382.6531
150 | 10.3 | 0.397 |  |  | lb/in
175 | 12.3 | 0.478
200 | 13.9 | 0.542
225 | 15 | 0.588 | CRACK TOP PLY
200 | 13.8 | 0.538
175 | 12.8 | 0.498
150 | 11.8 | 0.458
125 | 10.8 | 0.418
100 | 9.2 | 0.35
75 | 7.8 | 0.293
50 | 5.8 | 0.211
25 | 3.5 | 0.122
50 | 5 | 0.181
75 | 6.6 | 0.242
100 | 8 | 0.303
125 | 9.6 | 0.367
150 | 11.2 | 0.434
175 | 12.7 | 0.494
200 | 14 | 0.546
225 | 15 | 0.588
200 | 14.2 | 0.553
175 | 13.2 | 0.513
150 | 12.2 | 0.474
125 | 10.8 | 0.417
100 | 8.8 | 0.333
75 | 7.6 | 0.285
50 | 6 | 0.219
25 | 4 | 0.139
0 | 1 | 0.047

## ShelfStd
Load | Crosshead | Dial
0 | 0 | 0
25 | 3 | 0.103
50 | 5.7 | 0.202
75 | 8.4 | 0.307
100 | 11 | 0.406 | CRACK? NOT VISIBLE
125 | 13.7 | 0.506
150 | 15.9 | 0.564
175 | 19 | 0.67 | CRACK
200 | 21 | 0.737 | END OF DIAL TRAVEL, STOP TEST
PULLED TO ZERO, LOOKS LIKE PERMANENT DEFORMATION IN HOOK, OR MAY HAVE SETTLED IN SLOT
REPEAT
0 | 0 | 0
25 | 3 | 0.103
50 | 6 | 0.22
75 | 8.5 | 0.316
100 | 10.7 | 0.403 |  | MaxLoad | 225
125 | 13 | 0.495 |  | MaxDisp | 0.896
150 | 15.2 | 0.584
175 | 17.4 | 0.672 |  | K | 251.1161
200 | 19.5 | 0.756 | CRACK
225 | 23 | 0.896
200 | 21 | 0.816
175 | 19.5 | 0.752
150 | 18 | 0.691
125 | 16 | 0.611
100 | 13.2 | 0.497
75 | 10.5 | 0.39
50 | 8 | 0.291
25 | 5 | 0.175
50 | 7.4 | 0.269
75 | 9.5 | 0.35
100 | 11.5 | 0.434
125 | 14 | 0.533
150 | 16.8 | 0.647
175 | 18.8 | 0.726
200 | 20.5 | 0.795
225 | 22.8 | 0.888
200 | 21.5 | 0.837
175 | 20 | 0.773
150 | 17.8 | 0.685
125 | 15.5 | 0.592
100 | 13.8 | 0.513
75 | 10.5 | 0.388
50 | 7.8 | 0.283
25 | 4.2 | 0.145
0 | 1 | 0.024

## StdShelf2
Load | Crosshead | Dial
0 | 0 | 0
25 | 3 | 0.108
50 | 5 | 0.186
75 | 7 | 0.268
100 | 9 | 0.349
125 | 11.7 | 0.458 | CRACK
150 | 13.7 | 0.539
175 | 16.5 | 0.652 | BIG CRACK
200 | 19 | 0.755 | MORE CRACKING
225 | 21 | 0.839 | MORE CRACKS
MaxLoad | 225
MaxDisp | 0.839
K | 268.1764